## Sheet1
Exp_No | C_ | A_ | G_ | Temperature_ink_ | pressure | Speed | FibreFormation | LayerStacking | score_abs | prediction | prediction_sigma
1 | 33.70861 | 52.28929 | 62.95148 | 77.8256 | 46.80559 | 3.11989 |  |  | 2
1 | 5.227525 | 47.63969 | 51.69589 | 92.04944 | 6.175348 | 19.3982 |  |  | 3
1 | 74.91984 | 11.67865 | 15.63695 | 23.84259 | 91.27267 | 10.49513 |  |  | 5
4 | 56.98709 | 34.79916 | 79.95006 | 30.92455 | 151.4459 | 11.87195 |  |  | 5 | 2.050222 | 0.9148218
5 | 87.55235 | 2.740076 | 26.13984 | 88.13967 | 63.2002 | 5.000072 |  |  | 2 | 2.263151 | 0.4522976